## Instructions
Please provide your opinion on the ability of each material to induce a specific toxicological endpoint provided in the columns K-AB in the next sheet. Materials are grouped based on the core compound and additional phys-chem properties are provided to distinguish between materials. Consider exposures at a dose that is relevant or commonly applied in research. Indicate your response based on the letters provided here. | Your opinion | Answer
| Yes, the material has the ability or the potential to induce this endpoint. Answer yes even if weak evidence is available. | y
| No, this material is not linked to this specific endpoint. | n
| Unsure - I am not familiar enough with the material/endpoint to provide an educated guess. | x
Note! Please do not shuffle the rows of the characteristics table.

## ENM_endpoints
MATERIAL CHARACTERISTICS | [9 empty] | TOXICITY ENDPOINTS | [17 empty] | Do you consider yourself an expert of an endpoint? Please indicate it by placing an X in the cell above each endpoint you consider yourself an expert. Note that you are encouraged also to respond to the endpoints you are not as confident about!
Do you consider yourself an expert of an endpoint? Please indicate it by placing an X in the cell above each endpoint you consider yourself an expert. Note that you are encouraged also to respond to the endpoints you are not as confident about! -->
Material group | Material type | Short name | Shape description | Core composition | Functionalization/Coating | Diameter (nm) | Length (µm) | Surface area (m2/g) nominal / BET | Zeta potential (mV) water / medium | Carcinogenic | Genotoxic | Immunotoxic | Cytotoxic | Deregulation of cellular metabolism | Neurotoxic | Cardiovascular toxicity | Lung fibrosis | Asthma | Hepatotoxic | Nephrotoxic | Intestinal toxicity | Skin irritation | Skin sensitizatioin | Endocrine deregulation/disruption | Reproductive toxicity | Environmental hazard | Overall hazardous | Additional comments
Silver | Silver NPs | AgPURE | spherical | Ag | None | 15 | NA | NA / NA | NA / NA
| Silver NPs | BioPure Ag-20 | spherical | Ag | None | 20.3 ± 1.9 | NA | 27.6 / NA | NA / NA
| Silver NPs | BioPure Ag-20 | spherical | Ag | Citrate | 20 | NA | NA / NA | −39.8 (2mM citrate) / NA
| Silver NPs | BioPure Ag-30 | spherical | Ag | None | 34.4 ± 3.4 | NA | 14.2 / NA | NA / NA
| Silver NPs | BioPure Ag-60 | spherical | Ag | None | 61.2 ± 5.3 | NA | 9.4 / NA | NA / NA
| Silver NPs | BioPure Ag-100 | spherical | Ag | None | 112.6 ± 7.8 | NA | 5.7 / NA | NA / NA
| Silver | Ag | spherical | Ag | None | 7-10 | NA | NA / NA | NA / NA
| Ag NPs + cysteine, a strong Ag+ ligand | N/A | particle | Ag | None | 7-10 | NA | NA / NA | NA / NA
| Ag NPs | AgNPs | spherical | Ag | None | <100 | NA | NA / NA | NA / < -30 mV
| Ag NPs | Ag-10 cit | spherical | Ag | Citrate | 10 | NA | 53.7 / NA | NA / −10.28
| Ag NPs | Ag-10 PVP | spherical | Ag | PVP | 10 | NA | 53.5 / NA | NA / −7.25
| Ag NPs | Ag-75 cit | spherical | Ag | Citrate | 75 | NA | NA / NA | NA / −10.73
| Ag NPs | Ag-75 PVP | spherical | Ag | PVP | 75 | NA | 7.5 / NA | NA / −6.27
| AgNPs | Ag-cit | spherical | Ag | Citrate | 40 | NA | 14.2 / NA | -49 / NA
| AgNPs | Ag-PEG | spherical | Ag | PEG | 40 | NA | 13.8 / NA | -29 / NA
| AgNPs | Ag-bPEI | spherical | Ag | branched PEI | 40 | NA | 14.4 / NA | 63.5 / NA
| Functionalised silver NPs | Ag_NR3+ | spherical | Ag | NR3+ | 2-8, 50-100 (TEM) | NA | NA / NA | 44.6 ± 1.6 / NA
| Functionalised silver NPs | Ag_COOH | spherical | Ag | COOH | 5-15 (TEM) | NA | NA / NA | -32.5 ± 1.1 / NA
| Functionalised silver NPs | Ag_PEG | spherical | Ag | PEG | 2-5, 7-15, 100-200 (TEM) | NA | NA / NA | -10.7 ± 0.4 / NA
| Ag2S NPs | Ag2S | spherical | Ag (monoclinic) | None | <10 (TEM) | NA | NA / NA | 31.73 / NA
| Li-doped Ag2S NPs | Li-doped Ag2S | spherical | Ag (monoclinic) | None | <10 (TEM) | NA | NA / NA | 26.38 / NA
Gold | Gold nanoparticles | Au-5 | spherical | Au | None | 5 | NA | NA / NA | -30 / −13.5
| Gold nanoparticles | Au-30 | spherical | Au | None | 30 | NA | NA / NA | NA / −13.5
| Gold NPs | GNPs | spherical | Au | None | 24.47 ± 0.028 (DSL, Medium) | NA | NA / NA | NA / -18.2
| Functionalised Gold NPs | Au5_NR3+ | particle | Au | NR3+ | 1-8 (TEM) | NA | NA / NA | 49.0 ± 0.8 / NA
| Functionalised Gold NPs | Au5_COOH | particle | Au | COOH | 1-4 (TEM) | NA | NA / NA | -28.8 ± 0.4 / NA
| Functionalised Gold NPs | Au5_PEG | particle | Au | PEG | 2-6 (TEM) | NA | NA / NA | -16.5 ± 3 / NA
| Functionalised Gold NPs | Au20_NR3+ | particle | Au | NR3+ | 9-20 (TEM) | NA | NA / NA | 42.8 ± 10 / NA
| Functionalised Gold NPs | Au20_COOH | particle | Au | COOH | 10-20, 32-54 (TEM) | NA | NA / NA | -26 ± 3 / NA
| Functionalised Gold NPs | Au20_PEG | particle | Au | PEG | 10-18 (TEM) | NA | NA / NA | -37 ± 3 / NA
| Functionalised Gold NPs | GNPs | spherical | Au | HDM2 | 66.72 ± 2.83 (DSL, Medium) | NA | NA / NA | NA / -11.4
Carbon nanotubes | short tangled MWCNT | Baytube | short, tangled | Carbon | None | 5-20 | 1-10 | >1 / 193.6–204 | NA / NA
| short tangled MWCNT | NM-403 | short, tangled | Carbon | None | 12 ± 7 (TEM) | 0.443 ± 0.222 (TEM) | NA / NA | NA / NA
| Multi-walled CNT | CNTSmall (NRCWE-026) | small, curled/entangled | Carbon | None | 10-15 (TEM) | 0.9-1.2 (TEM) | 245.8 / NA | -24 ± 1 / NA
| Functionalised MWCNT | MWCNT_NH2 | small, curled/entangled | Carbon | NH2 | 10-15 (TEM) | 0.6-0.9 (TEM) | NA / NA | -21 ± 1 / NA
| Functionalised MWCNT | MWCNT_COOH | small, curled/entangled | Carbon | COOH | 10-15 (TEM) | 1.2-1.5 (TEM) | NA / NA | -30 ± 1 / NA
| Functionalised MWCNT | MWCNT_PEG | small, curled/entangled | Carbon | PEG | 10-15 (TEM) | 0.6-0.9 (TEM) | NA / NA | -2 ± 1 / NA
| short rigid MWCNT | SES_MW | Short rigid tubes | Carbon | None | 10-30 | 1-2 | NA / 60 | NA / NA
| Multi-walled CNT | CNTLarge (NM-401) | long, rigid | Carbon | None | 67 ± 26.2 | 4 ± 0.4 | 14.6 / NA | NA / NA
| Multi-walled CNT | NM-401 | long, rigid | Carbon | None | 10-30 | 5-15 | 40-300 / 18 | NA / NA
| long rigid MWCNT | MWCNT | long, rigid | Carbon | None | 50 (TEM) | 13 (TEM) | 23–28 / 8.3–28 | NA / NA
| Long Carbon Nanotubes (n. walls unclear) | LNT | long straight tubes | Carbon | None | 20–100 | NA | NA / NA | NA / NA
| long tangled MWCNT | tCNT | long, entangled | Carbon | None | 8-15 (OD) | 10-50 | 233 / 180 | NA / NA
| MWCNTs | MWCNTs | long, entangled | Carbon | None | 20-30 | 10-30 | 110 / 513 | −11.8 ± 1.1 / −10.64 ± 1.0
| Multiwalled carbon nanotube | SIG_MW | Long tubes | Carbon | None | 15 | 100 | 119 / NA | NA / NA
| Multi-walled CNTs | MWCNT | long, entangled | Carbon | None | 20-40 | 20-40 | NA / 85.75 | NA / NA
| Multiwalled carbon nanotube | CNT | Nanotube Conductive Scaffold | Carbon | None | 20-30 | NA | 55 / NA | NA / NA
| Short Carbon Nanotubes (single-walled according to manufacturer) | SNT | short straight tubes | Carbon | None | 125 (TEM) | 1-2 (Nominal) | NA / NA | NA / NA
| Singlewalled carbon nanotube | SIG_SW | Long tubes | Carbon | None | 1.1 | 50 | 567 / NA | NA / NA
| Singlewalled carbon nanotube | SES_SW | Short tubes | Carbon | None | 2 | 1.5 | 436 / NA | NA / NA
Other CNMs | Carbon black | CBNPs | spherical | Carbon | None | 14 | NA | 265 / 295–338 | NA / NA
| Long ridig graphite nanofibers | GNF | Fiber | Carbon | None | 140 (TEM) | 10 (TEM) | NA / 32 | NA / NA
| Hollow carbon sphere (Fullerene C60) | fullerene | sphere | Carbon | None | 1 (nominal), 100 (TEM) | NA | NA / 20 | NA / NA
| Functionalised graphene quantum dots | OH-GQDs | spheres | Carbon | Hydroxyl | 4-6 | NA | NA / NA | NA / NA
| Graphene oxide | GO | sheets | Carbon | None | <300 | <300 | NA / NA | NA / NA
| Amine-modified Graphene oxide | GONH2 | sheets | Carbon | NH2 | <300 | <300 | NA / NA | NA / NA
| Functionalised nanodiamonds | ND_NH2 | particle | Carbon | NH2 | < 4 (TEM) | NA | NA / NA | 12 ± 1 / NA
| Functionalised nanodiamonds | ND_COOH | particle | Carbon | COOH | < 4 (TEM) | NA | NA / NA | -18 ± 1 / NA
| Functionalised nanodiamonds | ND_PEG | particle | Carbon | PEG | < 4 (TEM) | NA | NA / NA | -5 ± 1 / NA
Cadmium-based QDs | Functionalised quantum dots | QD_NH2 | particle | CdTe | NH2 | < 4 (TEM) | NA | NA / NA | 9 ± 1 / NA
| Functionalised quantum dots | QD_COOH | particle | CdTe | COOH | < 4 (TEM) | NA | NA / NA | -33 ± 5 / NA
| Functionalised quantum dots | QD_PEG | particle | CdTe | PEG | < 4 (TEM) | NA | NA / NA | -25 ± 4 / NA
Copper | Copper oxide | CuO | spherical | CuO | None | 10-20 (TEM) | NA | 42 ± 2 / NA | 14.0 ± 1.2 / NA
| Functionalised copper oxide | CuO_NH2 | spherical | CuO | NH2 | 10-20 (TEM) | NA | 6.1 ± 0.5 / NA | 27.7 ± 0.5 / NA
| Functionalised copper oxide | CuO_COOH | spherical | CuO | COOH | 10-20 (TEM) | NA | 7.4 ± 0.5 / NA | -7.3 ± 0.5 / NA
| Functionalised copper oxide | CuO_PEG | spherical | CuO | PEG | 10-20 (TEM) | NA | NA / NA | -16.8 ± 0.4 / NA
Iron oxide | Superparamagnetic iron oxide (SPIO) | Fe3O4 | spherical | Fe3O4 | None | 13 | NA | NA / NA | -33 / -21.9
| Fe3O4@TiO2 | Fe3O4@TiO | Particle | Fe3O4@TiO2 | Dopamine | 90 (DSL, Water) | NA | NA / NA | -27 / NA
| Superparamagnetic iron oxide particles (SPIO) | Fe3O4 | spherical | Fe3O4 (magnetite) | N(trimethoxysilylpropyl)ethylenediamine-triacetic | 12.8 | NA | 8.87 × 10−7 cm2 in 1 picogram / NA | NA / -41
Silica | Magnetic mesoporous silica | M-MSNs | spherical | Fe3O4 core and SiO2 shell (amorphous) | None | 117 ±2 (TEM) | NA | NA / NA | -39.1 ±1.4 / NA
| Functionalised magnetic mesoporous silica | M-MSNs PEG | spherical | Fe3O4 core and SiO2 shell (amorphous) | PEG | 123 ±3 (TEM) | NA | NA / NA | -30.4 ±2.9 / NA
| Functionalised magnetic mesoporous silica | M-MSNs DMPC | spherical | Fe3O4 core and SiO2 shell (amorphous) | DMPC | 132 ± 4 (TEM) | NA | NA / NA | -10.3 ± 0.4 / NA
| SiO2 | SiO2 | microsized particles | SiO2 | None | 1750 ± 50 | NA | NA / NA | NA / NA
| Silica | USSN | particle | Silica dioxide | None | 3.6 ± 0.5 | NA | NA / NA | NA / NA
| non-carcinogenic glass wool (Neg Contol) | glass wool | long, entangled | SiO2 | None | 74 ± 28 (TEM) | 5.7 ± 3.7 | NA / 22 | NA / NA
| Silica dioxide | AS30 | spherical | SiO2 | None | 20 | NA | ~230 / NA | −25.9 / NA
| Silica dioxide | SM30 | spherical | SiO2 | None | 10 | NA | 320-400 / NA | −26.3 / NA
| Fluorescent-labeled amorphous silica nanospheres | SiO2 | spherical | SiO2 | None | 50 | NA | NA / NA | -24 / -23.5
| Amorphous SiO2 | Silica | spherical | SiO2 | None | 60 | NA | NA / NA | NA / -32
| Silica dioxide | Stöber 50 a | spherical | SiO2 | None | 46 | NA | NA / 186.03 | −40.3 ± 1.9 / −9.57 ± 0.4
| Silica dioxide | Stöber 500 a | spherical | SiO2 | None | 436 | NA | NA / 6.83 | −53.1 ± 1.5 / −9.48 ± 0.5
| Silica dioxide | MSN500 a | spherical | SiO2 (mesoporous) | None | 462 | NA | NA / 950.09 | −44 ± 0.8 / −8.03 ± 0.5
| Silica dioxide | MSN500-PEG | spherical | SiO2 (mesoporous) | PEG | 462 | NA | NA / 526.29 | −34.3 ± 0.7 / −8.56 ± 0.8
| cristobalite silica particle | cristobalite silica | microsized particles | SiO2 (Cristobalite) | None | 2016 ± 200 | NA | 5.1 / NA | NA / NA
| Min-U-Sil-5 crystalline silica | Silica | spherical | SiO2 (Crystalline) | None | NA | NA | NA / NA | NA / NA
| Silica | AEROSIL® 200 | disks with diameter 10 ± 5 nm and thickness 2 ± 0.3 | SiO2 (hydrophilic fumed silica) | None | 12 | NA | 200 / NA | NA / NA
TiO2 particles | Titanium dioxide | TiO2 | spherical | TiO2 | None | < 4 (TEM) | NA | NA / NA | 21.5 ± 0.5 / NA
| Functionalised titanium dioxide | TiO2_NH2 | spherical | TiO2 | NH2 | < 4 (TEM) | NA | NA / NA | 14.2 ± 0.9 / NA
| Functionalised titanium dioxide | TiO2_COOH | spherical | TiO2 | COOH | < 4 (TEM) | NA | NA / NA | 21.2 ± 1.3 / NA
| Functionalised titanium dioxide | TiO2_PEG | spherical | TiO2 | PEG | < 4 (TEM) | NA | NA / NA | 41.1 ± 1.5 / NA
| Mixed anatase and rutile TiO2 | raTiO2 | spherical | TiO2 (81.5:18.5 Rutile/Anatase) | None | 22/40 | NA | NA / 52.81–55.49 | NA / NA
| Anatase TiO2 | aTiO28 | spherical | TiO2 (Anatase) | None | 8 | NA | > 250 / 234.47–229.00 | NA / NA
| Anatase TiO2 | aTiO220 | elongated | TiO2 (Anatase) | None | 30 | NA | NA / 90 | NA / NA
| Anatase TiO2 | aTiO2300 | spherical | TiO2 (Anatase) | None | 300 | NA | NA / 10 | NA / NA
| Titanium dioxide | E171 | rounded / spherical | TiO2 (anatase) | None | 120 | NA | NA / NA | NA / −12.78 ± 0.52
| Titanium dioxide | TiO2NP10.5 | slighly elongated | TiO2 (Rutile) | None | 10.5 | NA | 139.1 / NA | NA / NA
| Titanium dioxide | TiO2NP38 | spherical | TiO2 (Rutile) | None | 38 | NA | 28.2 / NA | NA / NA
| Titanium dioxide | TiO2NP10 | spherical | TiO2 (Rutile) | None | 10 | NA | 99 / NA | NA / NA
| Titanium dioxide | TiO2NP10+ | roughly spherical | TiO2 (Rutile) | None | 10 | NA | 84 / NA | NA / NA
| Rutile Titanium dioxide with hydrophillic coating | rTiO2 (HY) | spherical | TiO2 (Rutile) | Modified Dimethicone (2 wt%) | 20 | NA | NA / 51.69–50.8 | NA / NA
| Rutile Titanium dioxide with hydrophobic coating | rTiO2 (HP) | elongated | TiO2 (Rutile) | Modified Glycerol (1-2 wt %) | 21 | NA | NA / 57.07–57.18 | NA / NA
| Titanium dioxide | TiO2 | particle | TiO2 (Rutile) | Polyalcohol | 20.6 | NA | 70 / 107.7 | NA / NA
TiO2 rods/fibers | Titanium dioxide rods | TiO2r_core | rod | TiO2 | None | 4-15 (TEM) | 0.0565 ± 0.0255 | NA / NA | 16 ± 1 / NA
| Functionalised titanium dioxide rods | TiO2r_NH2 | rod | TiO2 | NH2 | 4-15 (TEM) | 0.0948 ± 0.0435 | NA / NA | 25 ± 3 / NA
| Functionalised titanium dioxide rods | TiO2r_COOH | rod | TiO2 | COOH | 4-15 (TEM) | 0.0777 ± 0.0466 | NA / NA | -23 ± 1 / NA
| Functionalised titanium dioxide rods | TiO2r_PEG | rod | TiO2 | PEG | 4-15 (TEM) | 0.0699 ± 0.0267 | NA / NA | 26 ± 2 / NA
| TiO2 nanobelts | TiO2-NB | Fiber-like | TiO2 (Anatase) | None | 60-300 | 15-30 | NA / 17.94 | −30.3 ± 2.8 / −11.6 ± 1.0
| TiO2 nanotube array | TiO2-30 | vertical array | TiO2 (anatase) | None | 30 | 1 | NA / NA | NA / NA
| TiO2 nanotube array | TiO2-100 | vertical array | TiO2 (anatase) | None | 100 | 1 | NA / NA | NA / NA
ZnO | Zinc oxide | ZnO-1 | spherical | ZnO | None | 14.7 ± 1.07 (TEM) | NA | 60 ± 5 / NA | -23.9 ± 0.2 / -17.3 ± 0.1
| Zinc oxide | ZnO-2 | spherical | ZnO | mandelic acid | 11.7 ± 0.77 (TEM) | NA | 60 ± 5 / NA | -9.9 ± 0.2 / -12.3 ± 0.2
| Zinc oxide | ZnO-3 | spherical | ZnO | mercaptopropyl-trimethoxysilane | 14.6 ± 1.2 8 (core), 10.9 ± 0.65 (shell) (TEM) | NA | 60 ± 5 / NA | -23.3 ± 0.4 / -23.3 ± 0.4
| Zinc oxide | ZnO-4 | spherical | ZnO | methoxyl | 7.8 ± 0.88 (TEM) | NA | 60 ± 5 / NA | -17.9 ± 0.2 / -12.7 ± 0.4
| Zinc oxide | ZnO-5 | spherical | ZnO | diethylene glycol | 5.4 ± 0.5 (TEM) | NA | 60 ± 5 / NA | 19.2 ± 0.2 / 13.6 ± 0.3
| Zinc oxide | ZnO-9 | rod-shaped | ZnO | folic acid | 40.4 ± 2.6 (TEM) | 0.404 ± 0.008 (TEM) | 60 ± 5 / NA | -31.7 ± 0.3 / -15.4 ± 0.5
| Zinc oxide uncoated | Zinc oxide uncoated | heterogeneous mix of rectangular-shaped particle | ZnO | None | 70-200 | NA | 12-14 / 13 ± 2 | 27 / 8
| Zinc oxide uncoated | Zinc oxide uncoated | heterogeneous mix of rectangular-shaped particle | ZnO | None | 30-50 | NA | NA / 30 ± 3 | 9 / 7
| Zinc oxide | Zinc oxide coated | heterogeneous mix of rectangular-shaped particle | ZnO | triethoxycaprylylsilane | 90-190 | NA | 12-14 / 14.9 ± 0.5 | -10 / -10
| Zinc oxide | Zinc oxide coated | heterogeneous mix of rectangular-shaped particle | ZnO | dimethoxydiphenylsilane/triethoxycaprylylsilane crosspolymer | 36-95 | NA | NA / 12 ± 1 | -7 / -6
WC | Tungsten carbide | WC | spherical | WC | None | 145 ± 5 (DSL, Medium) | NA | NA / 6.9 | -35 / -20
| Tungsten carbide cobalt | WC-Co | spherical | WC-Co | None | 145 ± 5 (DSL, Medium) | NA | NA / 6.6 | -50 / -23
Hydroxyapatite | Hydroxyapatite | HANP | rod-shaped | Ca₁₀(PO₄)₆(OH)₂ | None | 20 | 80 | NA / NA | NA / NA
Polymers | Poly(lactic acid-co-glycolic acid) | NP210-PFCE | spherical | PLGA | protamine sulfate (cationic) | 210 (DSL, Water) | NA | NA / NA | 7.0 ± 1.7 / NA
| Polystyrene NPs | PS | spherical | PS | None | 15 | NA | NA / NA | NA / NA
| Eudragit RL / PVP 3-layer emulsion NPs | Eudragit | spherical | ethylacrylate and methylmethacrylate | PVP | 142 ± 60 (TEM) | NA | NA / NA | 0.190 ± 0.023 / +56 ± 3
| polymeric Eudragit RS NPs | Eudragit | spherical | ethylacrylate and methylmethacrylate | quaternary ammonium groups | 65.0 ± 26.3 (DSL, Medium) | NA | NA / NA | +51.04 / NA
Mixed PM | Ambient ultrafine particles | UFP | spherical | Mixed | None | NA | NA | NA / NA | NA / NA
| Particulate matter | PM fine | roughly spherical | Nitrate & metals | None | 100-2500 | NA | NA / NA | NA / NA
| Particulate matter | PM ultrafine | roughly spherical | Nitrate & metals | None | <100 | NA | NA / NA | NA / NA
| Particulate matter | PM coarse | roughly spherical | Nitrate & metals (crustal material (Al, Fe, and Si)) | None | 2500-10000 | NA | NA / NA | NA / NA
Asbestos | South African amosite - long | LFA | long tubes | Asbestos (amosite) | None | 1000 (TEM) | NA | NA / NA | NA / NA
| South African amosite - short | SFA | long tubes | Asbestos (amosite) | None | 700 (TEM) | NA | NA / NA | NA / NA
| Crocidolite asbestos | Asbestos | long, entangled | Na2(FeIII)2(FeII)3Si8O22(OH2) | None | 100-550 | 11.5 | 17.1 / NA | NA / NA
| standard reference crocidolite asbestos | crocidolite | long, entangled | Na2(FeIII)2(FeII)3Si8O22(OH2) | None | 1100 ± 500 | 21 ± 1.8 | NA / 1.07 | NA / NA